## V1
z1THF-12-PC-R41-TiAlXN, fz=0,7mm/z, ae=7mm, ap=0,25mm, Biasspannung= 45 (-25%)
Vc= 220m/min | [5 empty] | Freiflächeverschleiß (VB) bis 0.2 mm |  | Kolkverschleiß
Nr | Bahnen | Ebene | Schnittlänge (m) | Schnittzeit (s) | Schnittzeit (min) | Schneide1 | Schneide2 | Schneide1_1 | Schneide2_1
1 | 18 | 1 | 10.44 | 76.57702 | 1.276284
2 | 36 |  | 20.88 | 153.154 | 2.552567
3 | 54 |  | 31.32 | 229.7311 | 3.828851
4 | 72 | 2 | 41.76 | 306.3081 | 5.105134
5 | 90 |  | 52.2 | 382.8851 | 6.381418
6 | 108 |  | 62.64 | 459.4621 | 7.657702
7 | 126 | 3 | 73.08 | 536.0391 | 8.933985
8 | 144 |  | 83.52 | 612.6161 | 10.21027
9 | 162 |  | 93.96 | 689.1932 | 11.48655 | 0.053 | 0.058
10 | 180 | 4 | 104.4 | 765.7702 | 12.76284
11 | 198 |  | 114.84 | 842.3472 | 14.03912
12 | 216 |  | 125.28 | 918.9242 | 15.3154
13 | 234 | 5 | 135.72 | 995.5012 | 16.59169
14 | 252 |  | 146.16 | 1072.078 | 17.86797
15 | 270 |  | 156.6 | 1148.655 | 19.14425
16 | 288 | 6 | 167.04 | 1225.232 | 20.42054
17 | 306 |  | 177.48 | 1301.809 | 21.69682
18 | 324 |  | 187.92 | 1378.386 | 22.97311 | 0.078 | 0.082
19 | 342 | 7 | 198.36 | 1454.963 | 24.24939
20 | 360 |  | 208.8 | 1531.54 | 25.52567
21 | 378 |  | 219.24 | 1608.117 | 26.80196
22 | 396 | 8 | 229.68 | 1684.694 | 28.07824
23 | 414 |  | 240.12 | 1761.271 | 29.35452
24 | 432 |  | 250.56 | 1837.848 | 30.63081
25 | 450 | 9 | 261 | 1914.425 | 31.90709
26 | 468 |  | 271.44 | 1991.002 | 33.18337
27 | 486 |  | 281.88 | 2067.579 | 34.45966 | 0.107 | 0.116 | 0.073 | 0.081
28 | 504 | 10 | 292.32 | 2144.156 | 35.73594
29 | 522 |  | 302.76 | 2220.733 | 37.01222
30 | 540 |  | 313.2 | 2297.311 | 38.28851
31 | 558 | 11 | 323.64 | 2373.888 | 39.56479
32 | 576 |  | 334.08 | 2450.465 | 40.84108
33 | 594 |  | 344.52 | 2527.042 | 42.11736
34 | 612 | 12 | 354.96 | 2603.619 | 43.39364
35 | 630 |  | 365.4 | 2680.196 | 44.66993
36 | 648 |  | 375.84 | 2756.773 | 45.94621 | 0.147 | 0.148 | 0.11 | 0.15
37 | 666 | 13 | 386.28 | 2833.35 | 47.22249
38 | 684 |  | 396.72 | 2909.927 | 48.49878
39 | 702 |  | 407.16 | 2986.504 | 49.77506
40 | 720 | 14 | 417.6 | 3063.081 | 51.05134
41 | 738 |  | 428.04 | 3139.658 | 52.32763
42 | 756 |  | 438.48 | 3216.235 | 53.60391
43 | 774 | 15 | 448.92 | 3292.812 | 54.8802
44 | 792 |  | 459.36 | 3369.389 | 56.15648
45 | 810 |  | 469.8 | 3445.966 | 57.43276
***End***
relative gute Beständigkeit gegen Kolkverschleiß
Schichtdicke= 6.18 µm

## V2
z1THF-12-PC-R41-TiAlXN, fz=0,7mm/z, ae=7mm, ap=0,25mm, Biasspannung= 45 V (-50%)
Vc= 220m/min | [5 empty] | Freiflächeverschleiß (VB) bis 0.2 mm |  | Kolkverschleiß
Nr | Bahnen | Ebene | Schnittlänge (m) | Schnittzeit (s) | Schnittzeit (min) | Schneide1 | Schneide2 | Schneide1_1 | Schneide2_1
1 | 18 | 1 | 10.44 | 76.57702 | 1.276284
2 | 36 |  | 20.88 | 153.154 | 2.552567
3 | 54 |  | 31.32 | 229.7311 | 3.828851
4 | 72 | 2 | 41.76 | 306.3081 | 5.105134
5 | 90 |  | 52.2 | 382.8851 | 6.381418
6 | 108 |  | 62.64 | 459.4621 | 7.657702
7 | 126 | 3 | 73.08 | 536.0391 | 8.933985
8 | 144 |  | 83.52 | 612.6161 | 10.21027
9 | 162 |  | 93.96 | 689.1932 | 11.48655 | 0.063 | 0.054
10 | 180 | 4 | 104.4 | 765.7702 | 12.76284
11 | 198 |  | 114.84 | 842.3472 | 14.03912
12 | 216 |  | 125.28 | 918.9242 | 15.3154
13 | 234 | 5 | 135.72 | 995.5012 | 16.59169
14 | 252 |  | 146.16 | 1072.078 | 17.86797
15 | 270 |  | 156.6 | 1148.655 | 19.14425
16 | 288 | 6 | 167.04 | 1225.232 | 20.42054
17 | 306 |  | 177.48 | 1301.809 | 21.69682
18 | 324 |  | 187.92 | 1378.386 | 22.97311 | 0.108 | 0.094 |  | 0.051
19 | 342 | 7 | 198.36 | 1454.963 | 24.24939
20 | 360 |  | 208.8 | 1531.54 | 25.52567
21 | 378 |  | 219.24 | 1608.117 | 26.80196
22 | 396 | 8 | 229.68 | 1684.694 | 28.07824
23 | 414 |  | 240.12 | 1761.271 | 29.35452
24 | 432 |  | 250.56 | 1837.848 | 30.63081 | 0.22 | 0.302 |  | 0.041
25 | 450 | 9 | 261 | 1914.425 | 31.90709
26 | 468 |  | 271.44 | 1991.002 | 33.18337
27 | 486 |  | 281.88 | 2067.579 | 34.45966
28 | 504 | 10 | 292.32 | 2144.156 | 35.73594
29 | 522 |  | 302.76 | 2220.733 | 37.01222
30 | 540 |  | 313.2 | 2297.311 | 38.28851
31 | 558 | 11 | 323.64 | 2373.888 | 39.56479
32 | 576 |  | 334.08 | 2450.465 | 40.84108
33 | 594 |  | 344.52 | 2527.042 | 42.11736
34 | 612 | 12 | 354.96 | 2603.619 | 43.39364
35 | 630 |  | 365.4 | 2680.196 | 44.66993
36 | 648 |  | 375.84 | 2756.773 | 45.94621
37 | 666 | 13 | 386.28 | 2833.35 | 47.22249
38 | 684 |  | 396.72 | 2909.927 | 48.49878
39 | 702 |  | 407.16 | 2986.504 | 49.77506
40 | 720 | 14 | 417.6 | 3063.081 | 51.05134
41 | 738 |  | 428.04 | 3139.658 | 52.32763
42 | 756 |  | 438.48 | 3216.235 | 53.60391
43 | 774 | 15 | 448.92 | 3292.812 | 54.8802
44 | 792 |  | 459.36 | 3369.389 | 56.15648
45 | 810 |  | 469.8 | 3445.966 | 57.43276
***End***
schwache Beständigkeit gegen Freiflächenverschleiß
Schichtdicke= 5.02 µm

## V3
z1THF-12-PC-R41-TiAlXN, fz=0,7mm/z, ae=7mm, ap=0,25mm, Biasspannung= 45 V (+25%)
Vc= 220m/min | [5 empty] | Freiflächeverschleiß (VB) bis 0.2 mm |  | Kolkverschleiß
Nr | Bahnen | Ebene | Schnittlänge (m) | Schnittzeit (s) | Schnittzeit (min) | Schneide1 | Schneide2 | Schneide1_1 | Schneide2_1
1 | 18 | 1 | 10.44 | 76.57702 | 1.276284
2 | 36 |  | 20.88 | 153.154 | 2.552567
3 | 54 |  | 31.32 | 229.7311 | 3.828851
4 | 72 | 2 | 41.76 | 306.3081 | 5.105134
5 | 90 |  | 52.2 | 382.8851 | 6.381418
6 | 108 |  | 62.64 | 459.4621 | 7.657702
7 | 126 | 3 | 73.08 | 536.0391 | 8.933985
8 | 144 |  | 83.52 | 612.6161 | 10.21027
9 | 162 |  | 93.96 | 689.1932 | 11.48655 | 0.049 | 0.062
10 | 180 | 4 | 104.4 | 765.7702 | 12.76284
11 | 198 |  | 114.84 | 842.3472 | 14.03912
12 | 216 |  | 125.28 | 918.9242 | 15.3154
13 | 234 | 5 | 135.72 | 995.5012 | 16.59169
14 | 252 |  | 146.16 | 1072.078 | 17.86797
15 | 270 |  | 156.6 | 1148.655 | 19.14425
16 | 288 | 6 | 167.04 | 1225.232 | 20.42054
17 | 306 |  | 177.48 | 1301.809 | 21.69682
18 | 324 |  | 187.92 | 1378.386 | 22.97311 | 0.063 | 0.081
19 | 342 | 7 | 198.36 | 1454.963 | 24.24939
20 | 360 |  | 208.8 | 1531.54 | 25.52567
21 | 378 |  | 219.24 | 1608.117 | 26.80196
22 | 396 | 8 | 229.68 | 1684.694 | 28.07824
23 | 414 |  | 240.12 | 1761.271 | 29.35452
24 | 432 |  | 250.56 | 1837.848 | 30.63081
25 | 450 | 9 | 261 | 1914.425 | 31.90709
26 | 468 |  | 271.44 | 1991.002 | 33.18337 | 0.108 | 0.106 | 0.03 | 0.041
27 | 486 |  | 281.88 | 2067.579 | 34.45966
28 | 504 | 10 | 292.32 | 2144.156 | 35.73594
29 | 522 |  | 302.76 | 2220.733 | 37.01222
30 | 540 |  | 313.2 | 2297.311 | 38.28851
31 | 558 | 11 | 323.64 | 2373.888 | 39.56479
32 | 576 |  | 334.08 | 2450.465 | 40.84108
33 | 594 |  | 344.52 | 2527.042 | 42.11736
34 | 612 | 12 | 354.96 | 2603.619 | 43.39364
35 | 630 |  | 365.4 | 2680.196 | 44.66993
36 | 648 |  | 375.84 | 2756.773 | 45.94621 | 0.128 | 0.132 |  | 0.055
37 | 666 | 13 | 386.28 | 2833.35 | 47.22249
38 | 684 |  | 396.72 | 2909.927 | 48.49878
39 | 702 |  | 407.16 | 2986.504 | 49.77506
40 | 720 | 14 | 417.6 | 3063.081 | 51.05134
41 | 738 |  | 428.04 | 3139.658 | 52.32763
42 | 756 |  | 438.48 | 3216.235 | 53.60391
43 | 774 | 15 | 448.92 | 3292.812 | 54.8802
44 | 792 |  | 459.36 | 3369.389 | 56.15648
45 | 810 |  | 469.8 | 3445.966 | 57.43276 | 0.163 | 0.162 | 0.068 | 0.098
***End***
relative gute Beständigkeit gegen Kolkverschleiß
Schichtdicke= 10.10 µm

## V4
z1THF-12-PC-R41-TiAlXN, fz=0,7mm/z, ae=7mm, ap=0,25mm, Biasspannung= 45 V (+50%)
Vc= 220m/min | [5 empty] | Freiflächeverschleiß (VB) bis 0.2 mm |  | Kolkverschleiß
Nr | Bahnen | Ebene | Schnittlänge (m) | Schnittzeit (s) | Schnittzeit (min) | Schneide1 | Schneide2 | Schneide1_1 | Schneide2_1
1 | 18 | 1 | 10.44 | 76.57702 | 1.276284
2 | 36 |  | 20.88 | 153.154 | 2.552567
3 | 54 |  | 31.32 | 229.7311 | 3.828851
4 | 72 | 2 | 41.76 | 306.3081 | 5.105134
5 | 90 |  | 52.2 | 382.8851 | 6.381418
6 | 108 |  | 62.64 | 459.4621 | 7.657702
7 | 126 | 3 | 73.08 | 536.0391 | 8.933985
8 | 144 |  | 83.52 | 612.6161 | 10.21027
9 | 162 |  | 93.96 | 689.1932 | 11.48655 | 0.048 | 0.053
10 | 180 | 4 | 104.4 | 765.7702 | 12.76284
11 | 198 |  | 114.84 | 842.3472 | 14.03912
12 | 216 |  | 125.28 | 918.9242 | 15.3154
13 | 234 | 5 | 135.72 | 995.5012 | 16.59169
14 | 252 |  | 146.16 | 1072.078 | 17.86797
15 | 270 |  | 156.6 | 1148.655 | 19.14425
16 | 288 | 6 | 167.04 | 1225.232 | 20.42054
17 | 306 |  | 177.48 | 1301.809 | 21.69682
18 | 324 |  | 187.92 | 1378.386 | 22.97311 | 0.076 | 0.085
19 | 342 | 7 | 198.36 | 1454.963 | 24.24939
20 | 360 |  | 208.8 | 1531.54 | 25.52567
21 | 378 |  | 219.24 | 1608.117 | 26.80196
22 | 396 | 8 | 229.68 | 1684.694 | 28.07824
23 | 414 |  | 240.12 | 1761.271 | 29.35452
24 | 432 |  | 250.56 | 1837.848 | 30.63081
25 | 450 | 9 | 261 | 1914.425 | 31.90709
26 | 468 |  | 271.44 | 1991.002 | 33.18337
27 | 486 |  | 281.88 | 2067.579 | 34.45966 | 0.102 | 0.115
28 | 504 | 10 | 292.32 | 2144.156 | 35.73594
29 | 522 |  | 302.76 | 2220.733 | 37.01222
30 | 540 |  | 313.2 | 2297.311 | 38.28851
31 | 558 | 11 | 323.64 | 2373.888 | 39.56479
32 | 576 |  | 334.08 | 2450.465 | 40.84108
33 | 594 |  | 344.52 | 2527.042 | 42.11736
34 | 612 | 12 | 354.96 | 2603.619 | 43.39364
35 | 630 |  | 365.4 | 2680.196 | 44.66993
36 | 648 |  | 375.84 | 2756.773 | 45.94621 | 0.139 | 0.144
37 | 666 | 13 | 386.28 | 2833.35 | 47.22249
38 | 684 |  | 396.72 | 2909.927 | 48.49878
39 | 702 |  | 407.16 | 2986.504 | 49.77506
40 | 720 | 14 | 417.6 | 3063.081 | 51.05134
41 | 738 |  | 428.04 | 3139.658 | 52.32763
42 | 756 |  | 438.48 | 3216.235 | 53.60391
43 | 774 | 15 | 448.92 | 3292.812 | 54.8802
44 | 792 |  | 459.36 | 3369.389 | 56.15648
45 | 810 |  | 469.8 | 3445.966 | 57.43276
***End***
Schichtdicke= 12.16 µm
Sehr straker Verschleiß auf Spanfläche

## Vc280_V1
z1THF-12-PC-R41-TiAlXN, fz=0,7mm/z, ae=7mm, ap=0,25mm, Biasspannung= 45 (-25%)
Vc= 280m/min | [5 empty] | Freiflächeverschleiß (VB) bis 0.2 mm |  | Kolkverschleiß
Nr | Bahnen | Ebene | Schnittlänge (m) | Schnittzeit (s) | Schnittzeit (min) | Schneide1 | Schneide2 | Schneide1_1 | Schneide2_1
1 | 18 | 1 | 10.44 | 60.23077 | 1.003846
2 | 36 |  | 20.88 | 120.4615 | 2.007692
3 | 54 |  | 31.32 | 180.6923 | 3.011538
4 | 72 | 2 | 41.76 | 240.9231 | 4.015385
5 | 90 |  | 52.2 | 301.1538 | 5.019231
6 | 108 |  | 62.64 | 361.3846 | 6.023077 | 0.046 | 0.036
7 | 126 | 3 | 73.08 | 421.6154 | 7.026923
8 | 144 |  | 83.52 | 481.8462 | 8.030769
9 | 162 |  | 93.96 | 542.0769 | 9.034615
10 | 180 | 4 | 104.4 | 602.3077 | 10.03846
11 | 198 |  | 114.84 | 662.5385 | 11.04231
12 | 216 |  | 125.28 | 722.7692 | 12.04615 | 0.06 | 0.049
13 | 234 | 5 | 135.72 | 783 | 13.05
14 | 252 |  | 146.16 | 843.2308 | 14.05385
15 | 270 |  | 156.6 | 903.4615 | 15.05769
16 | 288 | 6 | 167.04 | 963.6923 | 16.06154
17 | 306 |  | 177.48 | 1023.923 | 17.06538
18 | 324 |  | 187.92 | 1084.154 | 18.06923 | 0.08 | 0.065
19 | 342 | 7 | 198.36 | 1144.385 | 19.07308
20 | 360 |  | 208.8 | 1204.615 | 20.07692
21 | 378 |  | 219.24 | 1264.846 | 21.08077
22 | 396 | 8 | 229.68 | 1325.077 | 22.08462
23 | 414 |  | 240.12 | 1385.308 | 23.08846
24 | 432 |  | 250.56 | 1445.538 | 24.09231 | 0.19 | 0.294
25 | 450 | 9 | 261 | 1505.769 | 25.09615
26 | 468 |  | 271.44 | 1566 | 26.1
27 | 486 |  | 281.88 | 1626.231 | 27.10385
28 | 504 | 10 | 292.32 | 1686.462 | 28.10769
29 | 522 |  | 302.76 | 1746.692 | 29.11154
30 | 540 |  | 313.2 | 1806.923 | 30.11538 | 0.42 | 0.48
31 | 558 | 11 | 323.64 | 1867.154 | 31.11923
32 | 576 |  | 334.08 | 1927.385 | 32.12308
33 | 594 |  | 344.52 | 1987.615 | 33.12692
34 | 612 | 12 | 354.96 | 2047.846 | 34.13077
35 | 630 |  | 365.4 | 2108.077 | 35.13462
36 | 648 |  | 375.84 | 2168.308 | 36.13846
37 | 666 | 13 | 386.28 | 2228.538 | 37.14231
38 | 684 |  | 396.72 | 2288.769 | 38.14615
39 | 702 |  | 407.16 | 2349 | 39.15
40 | 720 | 14 | 417.6 | 2409.231 | 40.15385
41 | 738 |  | 428.04 | 2469.462 | 41.15769
42 | 756 |  | 438.48 | 2529.692 | 42.16154
43 | 774 | 15 | 448.92 | 2589.923 | 43.16538
44 | 792 |  | 459.36 | 2650.154 | 44.16923
45 | 810 |  | 469.8 | 2710.385 | 45.17308
***End***
relative gute Beständigkeit gegen Kolkverschleiß
Schichtdicke= 6.18 µm

## Vc280_V3
z1THF-12-PC-R41-TiAlXN, fz=0,7mm/z, ae=7mm, ap=0,25mm, Biasspannung= 45 (+25%)
Vc= 280m/min | [5 empty] | Freiflächeverschleiß (VB) bis 0.2 mm |  | Kolkverschleiß
Nr | Bahnen | Ebene | Schnittlänge (m) | Schnittzeit (s) | Schnittzeit (min) | Schneide1 | Schneide2 | Schneide1_1 | Schneide2_1
1 | 18 | 1 | 10.44 | 60.23077 | 1.003846
2 | 36 |  | 20.88 | 120.4615 | 2.007692
3 | 54 |  | 31.32 | 180.6923 | 3.011538
4 | 72 | 2 | 41.76 | 240.9231 | 4.015385
5 | 90 |  | 52.2 | 301.1538 | 5.019231
6 | 108 |  | 62.64 | 361.3846 | 6.023077 | 0.112 | 0.016
7 | 126 | 3 | 73.08 | 421.6154 | 7.026923
8 | 144 |  | 83.52 | 481.8462 | 8.030769
9 | 162 |  | 93.96 | 542.0769 | 9.034615
10 | 180 | 4 | 104.4 | 602.3077 | 10.03846
11 | 198 |  | 114.84 | 662.5385 | 11.04231
12 | 216 |  | 125.28 | 722.7692 | 12.04615 | 0.193 | 0.061
13 | 234 | 5 | 135.72 | 783 | 13.05
14 | 252 |  | 146.16 | 843.2308 | 14.05385
15 | 270 |  | 156.6 | 903.4615 | 15.05769
16 | 288 | 6 | 167.04 | 963.6923 | 16.06154
17 | 306 |  | 177.48 | 1023.923 | 17.06538
18 | 324 |  | 187.92 | 1084.154 | 18.06923 | 0.204 | 0.121
19 | 342 | 7 | 198.36 | 1144.385 | 19.07308
20 | 360 |  | 208.8 | 1204.615 | 20.07692
21 | 378 |  | 219.24 | 1264.846 | 21.08077
22 | 396 | 8 | 229.68 | 1325.077 | 22.08462
23 | 414 |  | 240.12 | 1385.308 | 23.08846
24 | 432 |  | 250.56 | 1445.538 | 24.09231 | 0.207 | 0.102
25 | 450 | 9 | 261 | 1505.769 | 25.09615
26 | 468 |  | 271.44 | 1566 | 26.1
27 | 486 |  | 281.88 | 1626.231 | 27.10385
28 | 504 | 10 | 292.32 | 1686.462 | 28.10769
29 | 522 |  | 302.76 | 1746.692 | 29.11154
30 | 540 |  | 313.2 | 1806.923 | 30.11538 | 0.242 | 0.125
31 | 558 | 11 | 323.64 | 1867.154 | 31.11923
32 | 576 |  | 334.08 | 1927.385 | 32.12308
33 | 594 |  | 344.52 | 1987.615 | 33.12692
34 | 612 | 12 | 354.96 | 2047.846 | 34.13077
35 | 630 |  | 365.4 | 2108.077 | 35.13462
36 | 648 |  | 375.84 | 2168.308 | 36.13846 | 0.287 | 0.127
37 | 666 | 13 | 386.28 | 2228.538 | 37.14231
38 | 684 |  | 396.72 | 2288.769 | 38.14615
39 | 702 |  | 407.16 | 2349 | 39.15
40 | 720 | 14 | 417.6 | 2409.231 | 40.15385
41 | 738 |  | 428.04 | 2469.462 | 41.15769
42 | 756 |  | 438.48 | 2529.692 | 42.16154
43 | 774 | 15 | 448.92 | 2589.923 | 43.16538
44 | 792 |  | 459.36 | 2650.154 | 44.16923
45 | 810 |  | 469.8 | 2710.385 | 45.17308
***End***
relative gute Beständigkeit gegen Kolkverschleiß
Schichtdicke= 10.10 µm

## Vc160_V1
z1THF-12-PC-R41-TiAlXN, fz=0,7mm/z, ae=7mm, ap=0,25mm, Biasspannung= 45 (-25%)
Vc= 160m/min | [5 empty] | Freiflächeverschleiß (VB) bis 0.2 mm |  | Kolkverschleiß
Nr | Bahnen | Ebene | Schnittlänge (m) | Schnittzeit (s) | Schnittzeit (min) | Schneide1 | Schneide2 | Schneide1_1 | Schneide2_1
1 | 18 | 1 | 10.44 | 105.2773 | 1.754622
2 | 36 |  | 20.88 | 210.5546 | 3.509244
3 | 54 |  | 31.32 | 315.8319 | 5.263866
4 | 72 | 2 | 41.76 | 421.1092 | 7.018487
5 | 90 |  | 52.2 | 526.3866 | 8.773109
6 | 108 |  | 62.64 | 631.6639 | 10.52773
7 | 126 | 3 | 73.08 | 736.9412 | 12.28235
8 | 144 |  | 83.52 | 842.2185 | 14.03697
9 | 162 |  | 93.96 | 947.4958 | 15.7916 | 0.048 | 0.046
10 | 180 | 4 | 104.4 | 1052.773 | 17.54622
11 | 198 |  | 114.84 | 1158.05 | 19.30084
12 | 216 |  | 125.28 | 1263.328 | 21.05546
13 | 234 | 5 | 135.72 | 1368.605 | 22.81008
14 | 252 |  | 146.16 | 1473.882 | 24.56471
15 | 270 |  | 156.6 | 1579.16 | 26.31933
16 | 288 | 6 | 167.04 | 1684.437 | 28.07395
17 | 306 |  | 177.48 | 1789.714 | 29.82857
18 | 324 |  | 187.92 | 1894.992 | 31.58319 | 0.06 | 0.066
19 | 342 | 7 | 198.36 | 2000.269 | 33.33782
20 | 360 |  | 208.8 | 2105.546 | 35.09244
21 | 378 |  | 219.24 | 2210.824 | 36.84706
22 | 396 | 8 | 229.68 | 2316.101 | 38.60168
23 | 414 |  | 240.12 | 2421.378 | 40.3563
24 | 432 |  | 250.56 | 2526.655 | 42.11092
25 | 450 | 9 | 261 | 2631.933 | 43.86555
26 | 468 |  | 271.44 | 2737.21 | 45.62017
27 | 486 |  | 281.88 | 2842.487 | 47.37479 | 0.085 | 0.083 | 0.043 | 0.074
28 | 504 | 10 | 292.32 | 2947.765 | 49.12941
29 | 522 |  | 302.76 | 3053.042 | 50.88403
30 | 540 |  | 313.2 | 3158.319 | 52.63866
31 | 558 | 11 | 323.64 | 3263.597 | 54.39328
32 | 576 |  | 334.08 | 3368.874 | 56.1479
33 | 594 |  | 344.52 | 3474.151 | 57.90252
34 | 612 | 12 | 354.96 | 3579.429 | 59.65714
35 | 630 |  | 365.4 | 3684.706 | 61.41176
36 | 648 |  | 375.84 | 3789.983 | 63.16639 | 0.1 | 0.12 | 0.09 | 0.12
37 | 666 | 13 | 386.28 | 3895.261 | 64.92101
38 | 684 |  | 396.72 | 4000.538 | 66.67563
39 | 702 |  | 407.16 | 4105.815 | 68.43025
40 | 720 | 14 | 417.6 | 4211.092 | 70.18487
41 | 738 |  | 428.04 | 4316.37 | 71.9395
42 | 756 |  | 438.48 | 4421.647 | 73.69412
43 | 774 | 15 | 448.92 | 4526.924 | 75.44874
44 | 792 |  | 459.36 | 4632.202 | 77.20336
45 | 810 |  | 469.8 | 4737.479 | 78.95798
***End***
relative gute Beständigkeit gegen Kolkverschleiß
Schichtdicke= 6.18 µm

## Vc160_V3
z1THF-12-PC-R41-TiAlXN, fz=0,7mm/z, ae=7mm, ap=0,25mm, Biasspannung= 45 (+25%)
Vc=160m/min | [5 empty] | Freiflächeverschleiß (VB) bis 0.2 mm |  | Kolkverschleiß
Nr | Bahnen | Ebene | Schnittlänge (m) | Schnittzeit (s) | Schnittzeit (min) | Schneide1 | Schneide2 | Schneide1_1 | Schneide2_1
1 | 18 | 1 | 10.44 | 105.2773 | 1.754622
2 | 36 |  | 20.88 | 210.5546 | 3.509244
3 | 54 |  | 31.32 | 315.8319 | 5.263866
4 | 72 | 2 | 41.76 | 421.1092 | 7.018487
5 | 90 |  | 52.2 | 526.3866 | 8.773109
6 | 108 |  | 62.64 | 631.6639 | 10.52773
7 | 126 | 3 | 73.08 | 736.9412 | 12.28235
8 | 144 |  | 83.52 | 842.2185 | 14.03697
9 | 162 |  | 93.96 | 947.4958 | 15.7916 | 0.04 | 0.043
10 | 180 | 4 | 104.4 | 1052.773 | 17.54622
11 | 198 |  | 114.84 | 1158.05 | 19.30084
12 | 216 |  | 125.28 | 1263.328 | 21.05546
13 | 234 | 5 | 135.72 | 1368.605 | 22.81008
14 | 252 |  | 146.16 | 1473.882 | 24.56471
15 | 270 |  | 156.6 | 1579.16 | 26.31933
16 | 288 | 6 | 167.04 | 1684.437 | 28.07395
17 | 306 |  | 177.48 | 1789.714 | 29.82857
18 | 324 |  | 187.92 | 1894.992 | 31.58319 | 0.062 | 0.06
19 | 342 | 7 | 198.36 | 2000.269 | 33.33782
20 | 360 |  | 208.8 | 2105.546 | 35.09244
21 | 378 |  | 219.24 | 2210.824 | 36.84706
22 | 396 | 8 | 229.68 | 2316.101 | 38.60168
23 | 414 |  | 240.12 | 2421.378 | 40.3563
24 | 432 |  | 250.56 | 2526.655 | 42.11092
25 | 450 | 9 | 261 | 2631.933 | 43.86555
26 | 468 |  | 271.44 | 2737.21 | 45.62017
27 | 486 |  | 281.88 | 2842.487 | 47.37479 | 0.072 | 0.068
28 | 504 | 10 | 292.32 | 2947.765 | 49.12941
29 | 522 |  | 302.76 | 3053.042 | 50.88403
30 | 540 |  | 313.2 | 3158.319 | 52.63866
31 | 558 | 11 | 323.64 | 3263.597 | 54.39328
32 | 576 |  | 334.08 | 3368.874 | 56.1479
33 | 594 |  | 344.52 | 3474.151 | 57.90252
34 | 612 | 12 | 354.96 | 3579.429 | 59.65714
35 | 630 |  | 365.4 | 3684.706 | 61.41176
36 | 648 |  | 375.84 | 3789.983 | 63.16639 | 0.08 | 0.092
37 | 666 | 13 | 386.28 | 3895.261 | 64.92101
38 | 684 |  | 396.72 | 4000.538 | 66.67563
39 | 702 |  | 407.16 | 4105.815 | 68.43025
40 | 720 | 14 | 417.6 | 4211.092 | 70.18487
41 | 738 |  | 428.04 | 4316.37 | 71.9395
42 | 756 |  | 438.48 | 4421.647 | 73.69412
43 | 774 | 15 | 448.92 | 4526.924 | 75.44874
44 | 792 |  | 459.36 | 4632.202 | 77.20336
45 | 810 |  | 469.8 | 4737.479 | 78.95798 | 0.11 | 0.103
***End***
relative gute Beständigkeit gegen Kolkverschleiß
Schichtdicke= 10.10 µm